## Sheet1
Density | Porosity | PLI | Pwave | SDI | PSI | UCS | YM
2.285 | 8.46 | 1.515 | 2.69 | 94.164 | 1.111 | 59.12 | 4.34
2.318 | 9.48 | 1.885 | 2.516 | 96.222 | 0.862 | 59.46 | 4.712
2.274 | 9.42 | 2.829 | 2.416 | 92.538 | 0.813 | 70.88 | 5.78
2.216 | 9.07 | 2.116 | 2.603 | 94.125 | 1.25 | 75.59 | 5.51
2.246 | 9.1 | 2.572 | 2.493 | 92.573 | 1.471 | 83.81 | 7.15
2.259 | 8.95 | 1.889 | 2.785 | 92.403 | 0.538 | 66.4 | 5.68
2.216 | 10.64 | 2.111 | 2.492 | 88.285 | 0.508 | 60.24 | 5.75
2.201 | 10.87 | 1.846 | 2.375 | 88.31 | 0.493 | 53.38 | 4.39
2.238 | 10.37 | 1.956 | 2.421 | 85.819 | 0.476 | 52.89 | 4.4
2.417 | 9.16 | 2.416 | 2.403 | 89.528 | 0.625 | 69.91 | 5.47
2.175 | 10.82 | 1.978 | 2.282 | 93.523 | 0.518 | 58.63 | 5.46
2.279 | 9.72 | 2.402 | 2.546 | 91.574 | 0.571 | 66.76 | 6.11
2.207 | 10.27 | 1.829 | 2.458 | 95.482 | 0.667 | 55.57 | 5.1
2.009 | 13.61 | 0.639 | 2.362 | 80.702 | 0.452 | 24.66 | 2.59
2.036 | 12.08 | 1.156 | 2.327 | 87.753 | 0.389 | 46.46 | 5.75
2.014 | 12.05 | 1.327 | 2.269 | 89.964 | 0.27 | 30.96 | 3.02
2.231 | 11.22 | 1.448 | 2.298 | 92.114 | 0.424 | 40.64 | 3.55
2.068 | 11.01 | 1.637 | 2.177 | 93.902 | 0.769 | 36.51 | 2.84
2.248 | 9.27 | 1.991 | 2.398 | 91.393 | 0.893 | 57.78 | 4.84
2.218 | 10.2 | 1.592 | 2.348 | 91.912 | 0.781 | 57.92 | 4.58
2.241 | 9.02 | 1.998 | 2.189 | 92.631 | 0.794 | 51.27 | 2.7
2.158 | 10.92 | 1.742 | 2.436 | 92.761 | 0.735 | 64.84 | 4.45
2.26 | 9.38 | 1.944 | 2.524 | 93.937 | 0.794 | 45.67 | 3.92
2.482 | 6.47 | 3.378 | 2.71 | 94.702 | 1.515 | 90.69 | 10.83
2.423 | 6.4 | 2.922 | 2.737 | 94.433 | 1.282 | 94.463 | 8.98
2.107 | 11.8 | 1.294 | 2.159 | 90.352 | 0.588 | 39.905 | 4.023
2.133 | 10.26 | 1.35 | 2.145 | 89.618 | 0.495 | 43.37 | 4.32
2.116 | 9.6 | 1.189 | 2.104 | 83.206 | 0.556 | 38.772 | 3.677
2.155 | 9.46 | 1.587 | 2.295 | 88.314 | 0.521 | 41.767 | 4.564
2.208 | 9.06 | 1.429 | 2.124 | 94.448 | 0.422 | 43.707 | 5.446
2.232 | 8.21 | 1.602 | 2.203 | 93.051 | 0.541 | 66.28 | 6.98
2.244 | 8 | 1.635 | 2.22 | 96.906 | 0.725 | 75.574 | 7.46
2.299 | 6.85 | 1.987 | 2.445 | 92.198 | 0.543 | 73.405 | 3.79
2.248 | 7.51 | 1.794 | 2.281 | 89.513 | 0.448 | 68.46 | 4.762
2.375 | 6.61 | 2.345 | 2.539 | 96.261 | 0.926 | 95.4 | 9.665
2.304 | 7.31 | 2.549 | 2.354 | 95.722 | 0.758 | 83.98 | 4.7
2.191 | 8.26 | 1.539 | 2.146 | 93.54 | 0.424 | 67.551 | 5.805
2.148 | 11.46 | 0.955 | 2.177 | 85.519 | 0.351 | 56.467 | 4.658
2.105 | 12.58 | 1.05 | 2.262 | 90.425 | 0.405 | 45.125 | 3.155
1.978 | 13.5 | 0.442 | 1.902 | 86.078 | 0.256 | 9.365 | 1.771
2.006 | 12.93 | 0.463 | 2.101 | 75.172 | 0.315 | 13.772 | 1.732
2.054 | 13.05 | 1.341 | 1.944 | 75.389 | 0.281 | 17.561 | 2.328
2.368 | 8.8 | 1.765 | 2.318 | 94.864 | 0.641 | 83.23 | 7.943
2.188 | 11.35 | 0.732 | 2.099 | 87.775 | 0.394 | 45.951 | 3.922
1.997 | 11.78 | 0.307 | 1.878 | 71.62 | 0.236 | 8.924 | 1.69
1.956 | 12.62 | 0.21 | 1.804 | 75.561 | 0.253 | 9.883 | 1.367
1.954 | 13.61 | 0.188 | 1.813 | 54.171 | 0.207 | 3.646 | 0.718
2.322 | 8.67 | 0.875 | 2.374 | 85.684 | 0.524 | 54.404 | 4.516
2.405 | 6.73 | 1.837 | 2.419 | 97.92 | 1.075 | 98.795 | 8.336
1.941 | 13.56 | 0.507 | 2.072 | 55.99 | 0.214 | 6.774 | 1.098